## Linear
| deformação aplicada | rigidez linear (MPa) | tempo de relaxação (s) | área transversal (mm2) | carregamento aplicado (N)
ACL - porco | 5% | (128,7; 579) |  | 37,52 ± 15,38 | 10
MCL- porco | 6% | (33,67; 183,35) |  | 26.12 ± 5.84 - (6,1; 20,08) | 10
PCL - porco |  | (173,3; 521,3) |  | 37.74 ± 13.95 | 10
LCL - porco |  | (173,3; 521,3) | (0,3; 3043) | 25.83 ± 6.88 | 10
MCL - cabra | 3.5% | (25,962; 224,7) | (0,54; 1602) | 8,6 ± 1,7
Tendão patelar - humano | 9% | 431
ACL - humano |  | (149; 280) |  | 44,4 ± 4
PCL - humano |  | 300
MCL - humano | (4%; 6%) | 372
LCL - humano |  | 332 ± 58
MCL - canino | 2.5% |  | (0,29; 199000)
Tendão - ovelha | (1%; 6%) |  | (0,1; 100) |  | 10
Ligamento de espinha cervical | (4%; 25%)

## quasi-linear
| deformação aplicada | tempo de relaxação rápido(s) | tempo de relaxação lento (s) | taxa de deslocamento (mm/s) | taxa de deformação (%/s) | A (Mpa) | B | C | E1,2,3,4
ACL - porco | 0.0032% |  |  | 0.33
MCL- porco | (3%;6%)
PCL - porco
LCL - porco
MCL - cabra | 5% | 0,54 ± 0,15 | 1602 ± 581 | 10 | 0.15 | 9,7 ± 11,5 | 53,1 ± 27 | 0,089 ± 0,057
Tendão patelar - humano | (1;9%)
ACL - humano | 5% |  |  |  | 2.78 | 197,38 ± 15,53 | 0,632 ± 0,001
PCL - humano
MCL - humano | (1; 3; 13 e 130)% |  |  | (1,5;6) | (0,56;1,45)
LCL - humano
MCL - canino | (0,01; 0,1; 1; 2,5; 10)% | 0.29 | 199000 |  |  | 0,193 (sem unidade no trabalho) | 161 | 0.099
Tendão - ovelha | (1%; 6%) (0,25%; 5%) | (0,1;1) (1,56 ± 1,07) | (10;100) (1478 ± 634) | 10 |  | 1,87 ± 2,32 | 9,87 ± 0,31 | 0,90 ± 1,16
Ligamento de espinha cervical | (4%; 25%) | (0,1;1) | (10;100) |  |  | 0,203 (0,094; 1,31) (sem unidade no trabalho) | 8,380 (7,359; 13,716) |  | (0, 082; 0,178); (0,048; 0,092); (0,063; 0,125); (0,075; 0,195)
Ligamento do tornozelo humano | (10%;20%) |  |  | 180
Ligamento de joelho de cabra | 5% |  |  | 10
|  | 0.0005 | 50 |  |  |  |  | 0.005
estimação numérica | 0.1% | 0.005 | 50 |  |  | 0.001 | 0.1 | 0.05
Folheto de válvula aórtica de porco | 0.04% | 0,024 ± 0,015 | 1763,77 ± 1616,64
in vivo | 4-6%
Tendão flexor suíno |  | 2.065 | 2.221
MCL - rato | (1,11; 1,53; 1,85)% |  | 13 ± 4 |  | (0,15; 0,30; 0,25)%