## Planilha1
LCL 1 |  | LCL2 |  | MCL1 |  | MCL2 |  | LCP1 |  | LCP2 |  | ACL1 |  | ACL2
strain | stress | strain | stress | strain | stress | strain | stress | strain | stress | strain | stress | strain | stress | strain | stress
0.00199 | 0.33275 | 0.03 | 0.89045 | 0.000198675 | 0.12005 | 0.03 | 0.24742 | 0.000205479 | 0.11602 | 0.03 | 0.34043 | 0.0002 | 0.21953 | 0.03 | 0.57795
0.00397 | 0.34422 | 0.03019868 | 0.91514 | 0.000397351 | 0.1256 | 0.0302 | 0.25427 | 0.000410959 | 0.11981 | 0.0302 | 0.34973 | 0.0004 | 0.22845 | 0.0302 | 0.58969
0.00596 | 0.35572 | 0.03039735 | 0.93576 | 0.000596026 | 0.12966 | 0.0304 | 0.25941 | 0.000616438 | 0.12339 | 0.0304 | 0.35738 | 0.0006 | 0.23582 | 0.03039 | 0.60116
0.00795 | 0.36606 | 0.03059603 | 0.95465 | 0.000794702 | 0.13342 | 0.0306 | 0.26486 | 0.000821918 | 0.12787 | 0.0306 | 0.36468 | 0.0008 | 0.24467 | 0.03059 | 0.61281
0.00993 | 0.37627 | 0.0307947 | 0.97638 | 0.000993377 | 0.13745 | 0.03079 | 0.26926 | 0.00103 | 0.13176 | 0.03079 | 0.37174 | 0.001 | 0.25256 | 0.03079 | 0.62388
0.01192 | 0.38694 | 0.03099338 | 0.99443 | 0.00119 | 0.1408 | 0.03099 | 0.27438 | 0.00123 | 0.13501 | 0.03099 | 0.37927 | 0.0012 | 0.25942 | 0.03099 | 0.6334
0.01391 | 0.39698 | 0.03119205 | 1.01617 | 0.00139 | 0.14449 | 0.03119 | 0.27907 | 0.00144 | 0.13952 | 0.03119 | 0.38644 | 0.0014 | 0.26779 | 0.03118 | 0.64476
0.01589 | 0.40827 | 0.03139073 | 1.03569 | 0.00159 | 0.14788 | 0.03139 | 0.28416 | 0.00164 | 0.14324 | 0.03139 | 0.39279 | 0.0016 | 0.27524 | 0.03138 | 0.65511
0.01788 | 0.41892 | 0.0315894 | 1.05342 | 0.00179 | 0.15188 | 0.03159 | 0.28929 | 0.00185 | 0.14673 | 0.03159 | 0.40074 | 0.0018 | 0.28051 | 0.03158 | 0.66541
0.01987 | 0.42844 | 0.03178808 | 1.0737 | 0.00199 | 0.15511 | 0.03179 | 0.2938 | 0.00205 | 0.15114 | 0.03179 | 0.40743 | 0.002 | 0.29014 | 0.03178 | 0.67627
0.02185 | 0.43889 | 0.03198675 | 1.09158 | 0.00219 | 0.15847 | 0.03199 | 0.29857 | 0.00226 | 0.15521 | 0.03199 | 0.4138 | 0.0022 | 0.29685 | 0.03197 | 0.68579
0.02384 | 0.44842 | 0.03218543 | 1.11225 | 0.00238 | 0.16213 | 0.03219 | 0.30317 | 0.00247 | 0.15845 | 0.03219 | 0.42106 | 0.0024 | 0.304 | 0.03217 | 0.69772
0.02583 | 0.4595 | 0.03238411 | 1.13139 | 0.00258 | 0.16513 | 0.03238 | 0.30785 | 0.00267 | 0.16267 | 0.03238 | 0.42866 | 0.0026 | 0.31257 | 0.03237 | 0.70785
0.02781 | 0.46957 | 0.03258278 | 1.15114 | 0.00278 | 0.16854 | 0.03258 | 0.31206 | 0.00288 | 0.16697 | 0.03258 | 0.43465 | 0.0028 | 0.31852 | 0.03257 | 0.71727
0.0298 | 0.47907 | 0.03278146 | 1.17098 | 0.00298 | 0.17176 | 0.03278 | 0.31696 | 0.00308 | 0.17024 | 0.03278 | 0.4418 | 0.003 | 0.32582 | 0.03276 | 0.72749
0.03179 | 0.49026 | 0.03298013 | 1.18785 | 0.00318 | 0.17473 | 0.03298 | 0.32157 | 0.00329 | 0.17434 | 0.03298 | 0.44896 | 0.0032 | 0.33291 | 0.03296 | 0.73851
0.03377 | 0.4986 | 0.03317881 | 1.20925 | 0.00338 | 0.17836 | 0.03318 | 0.32564 | 0.00349 | 0.17842 | 0.03318 | 0.45531 | 0.0034 | 0.34082 | 0.03316 | 0.74671
0.03576 | 0.50835 | 0.03337748 | 1.227 | 0.00358 | 0.18183 | 0.03338 | 0.33063 | 0.0037 | 0.18199 | 0.03338 | 0.46209 | 0.0036 | 0.34745 | 0.03336 | 0.75786
0.03775 | 0.51853 | 0.03357616 | 1.24631 | 0.00377 | 0.18476 | 0.03358 | 0.33504 | 0.0039 | 0.18602 | 0.03358 | 0.46948 | 0.0038 | 0.35375 | 0.03355 | 0.76809
0.03974 | 0.52835 | 0.03377483 | 1.26591 | 0.00397 | 0.18794 | 0.03377 | 0.3395 | 0.00411 | 0.18993 | 0.03377 | 0.47589 | 0.004 | 0.36159 | 0.03375 | 0.77654
0.04172 | 0.53788 | 0.03397351 | 1.28476 | 0.00417 | 0.19128 | 0.03397 | 0.34417 | 0.00432 | 0.19379 | 0.03397 | 0.48272 | 0.0042 | 0.36936 | 0.03395 | 0.78734
0.04371 | 0.54787 | 0.03417219 | 1.30415 | 0.00437 | 0.19456 | 0.03417 | 0.34801 | 0.00452 | 0.19787 | 0.03417 | 0.48983 | 0.0044 | 0.37517 | 0.03414 | 0.79604
0.0457 | 0.55737 | 0.03437086 | 1.3219 | 0.00457 | 0.19769 | 0.03437 | 0.35269 | 0.00473 | 0.20201 | 0.03437 | 0.4967 | 0.0046 | 0.3832 | 0.03434 | 0.80638
0.04768 | 0.5663 | 0.03456954 | 1.34244 | 0.00477 | 0.20107 | 0.03457 | 0.35752 | 0.00493 | 0.20559 | 0.03457 | 0.50309 | 0.0048 | 0.39011 | 0.03454 | 0.81673
0.04967 | 0.57768 | 0.03476821 | 1.36099 | 0.00497 | 0.20389 | 0.03477 | 0.36141 | 0.00514 | 0.21016 | 0.03477 | 0.51054 | 0.005 | 0.39722 | 0.03474 | 0.82543
0.05166 | 0.58662 | 0.03496689 | 1.38189 | 0.00517 | 0.20712 | 0.03497 | 0.36581 | 0.00534 | 0.21395 | 0.03497 | 0.51732 | 0.0052 | 0.40505 | 0.03493 | 0.8363
0.05364 | 0.59698 | 0.03516556 | 1.4007 | 0.00536 | 0.21022 | 0.03517 | 0.36997 | 0.00555 | 0.21761 | 0.03517 | 0.52419 | 0.0054 | 0.4118 | 0.03513 | 0.84543
0.05563 | 0.60725 | 0.03536424 | 1.41748 | 0.00556 | 0.213 | 0.03536 | 0.37489 | 0.00575 | 0.22185 | 0.03536 | 0.5306 | 0.0056 | 0.41771 | 0.03533 | 0.85477
0.05762 | 0.616 | 0.03556291 | 1.43771 | 0.00576 | 0.2166 | 0.03556 | 0.37927 | 0.00596 | 0.22622 | 0.03556 | 0.53882 | 0.0058 | 0.42707 | 0.03553 | 0.86662
0.0596 | 0.62653 | 0.03576159 | 1.45581 | 0.00596 | 0.2193 | 0.03576 | 0.38364 | 0.00616 | 0.22978 | 0.03576 | 0.54502 | 0.006 | 0.43368 | 0.03572 | 0.8738
0.06159 | 0.63578 | 0.03596026 | 1.47596 | 0.00616 | 0.22236 | 0.03596 | 0.38796 | 0.00637 | 0.23393 | 0.03596 | 0.55156 | 0.0062 | 0.44055 | 0.03592 | 0.88477
0.06358 | 0.64613 | 0.03615894 | 1.49586 | 0.00636 | 0.22557 | 0.03616 | 0.39163 | 0.00658 | 0.23833 | 0.03616 | 0.55883 | 0.0064 | 0.44847 | 0.03612 | 0.89355
0.06556 | 0.65651 | 0.03635762 | 1.513 | 0.00656 | 0.22828 | 0.03636 | 0.39641 | 0.00678 | 0.24228 | 0.03636 | 0.56621 | 0.0066 | 0.45476 | 0.03632 | 0.90372
0.06755 | 0.66619 | 0.03655629 | 1.53294 | 0.00675 | 0.23137 | 0.03656 | 0.40053 | 0.00699 | 0.24627 | 0.03656 | 0.57243 | 0.0068 | 0.46296 | 0.03651 | 0.91409
0.06954 | 0.67621 | 0.03675497 | 1.55079 | 0.00695 | 0.23483 | 0.03675 | 0.40484 | 0.00719 | 0.25071 | 0.03675 | 0.5802 | 0.007 | 0.46977 | 0.03671 | 0.92248
0.07152 | 0.68579 | 0.03695364 | 1.57067 | 0.00715 | 0.23749 | 0.03695 | 0.40905 | 0.0074 | 0.25459 | 0.03695 | 0.58706 | 0.0072 | 0.47659 | 0.03691 | 0.93071
0.07351 | 0.6957 | 0.03715232 | 1.59049 | 0.00735 | 0.2405 | 0.03715 | 0.41308 | 0.0076 | 0.25868 | 0.03715 | 0.59353 | 0.0074 | 0.48425 | 0.03711 | 0.94241
0.0755 | 0.70643 | 0.03735099 | 1.60856 | 0.00755 | 0.24341 | 0.03735 | 0.41801 | 0.00781 | 0.26296 | 0.03735 | 0.60109 | 0.0076 | 0.49157 | 0.0373 | 0.95185
0.07748 | 0.71694 | 0.03754967 | 1.62898 | 0.00775 | 0.24693 | 0.03755 | 0.42218 | 0.00801 | 0.26721 | 0.03755 | 0.60834 | 0.0078 | 0.4987 | 0.0375 | 0.96011
0.07947 | 0.72642 | 0.03774834 | 1.64782 | 0.00795 | 0.24959 | 0.03775 | 0.42617 | 0.00822 | 0.27115 | 0.03775 | 0.61501 | 0.008 | 0.50695 | 0.0377 | 0.97137
0.08146 | 0.7372 | 0.03794702 | 1.66668 | 0.00815 | 0.25283 | 0.03795 | 0.43096 | 0.00842 | 0.27552 | 0.03795 | 0.62287 | 0.0082 | 0.51359 | 0.03789 | 0.98038
0.08344 | 0.74706 | 0.0381457 | 1.68671 | 0.00834 | 0.25571 | 0.03815 | 0.43447 | 0.00863 | 0.27987 | 0.03815 | 0.63006 | 0.0084 | 0.52156 | 0.03809 | 0.99008
0.08543 | 0.7559 | 0.03834437 | 1.70622 | 0.00854 | 0.25833 | 0.03834 | 0.43903 | 0.00884 | 0.28403 | 0.03834 | 0.63644 | 0.0086 | 0.52904 | 0.03829 | 0.99983
0.08742 | 0.76721 | 0.03854305 | 1.72493 | 0.00874 | 0.26189 | 0.03854 | 0.4435 | 0.00904 | 0.28795 | 0.03854 | 0.64459 | 0.0088 | 0.53631 | 0.03849 | 1.00955
0.0894 | 0.7774 | 0.03874172 | 1.7449 | 0.00894 | 0.26464 | 0.03874 | 0.44776 | 0.00925 | 0.29311 | 0.03874 | 0.6517 | 0.009 | 0.54385 | 0.03868 | 1.01947
0.09139 | 0.78786 | 0.0389404 | 1.76576 | 0.00914 | 0.26759 | 0.03894 | 0.45224 | 0.00945 | 0.29679 | 0.03894 | 0.65824 | 0.0092 | 0.55208 | 0.03888 | 1.02939
0.09338 | 0.79839 | 0.03913907 | 1.78111 | 0.00934 | 0.27051 | 0.03914 | 0.45593 | 0.00966 | 0.30068 | 0.03914 | 0.66646 | 0.0094 | 0.55866 | 0.03908 | 1.03776
0.09536 | 0.80751 | 0.03933775 | 1.80319 | 0.00954 | 0.27345 | 0.03934 | 0.46058 | 0.00986 | 0.30528 | 0.03934 | 0.67379 | 0.0096 | 0.56648 | 0.03928 | 1.04844
0.09735 | 0.81905 | 0.03953642 | 1.82227 | 0.00974 | 0.27638 | 0.03954 | 0.46458 | 0.01007 | 0.30977 | 0.03954 | 0.67999 | 0.0098 | 0.57365 | 0.03947 | 1.05732
0.09934 | 0.82889 | 0.0397351 | 1.84207 | 0.00993 | 0.27939 | 0.03974 | 0.46955 | 0.01027 | 0.31361 | 0.03974 | 0.68824 | 0.01 | 0.58027 | 0.03967 | 1.0673
0.10132 | 0.8402 | 0.03993377 | 1.8647 | 0.01013 | 0.28251 | 0.03993 | 0.47366 | 0.01048 | 0.3184 | 0.03993 | 0.69564 | 0.0102 | 0.59009 | 0.03987 | 1.07738
0.10331 | 0.85086 | 0.04013245 | 1.88145 | 0.01033 | 0.2857 | 0.04013 | 0.47733 | 0.01068 | 0.32271 | 0.04013 | 0.70244 | 0.0104 | 0.59673 | 0.04007 | 1.08622
0.1053 | 0.86041 | 0.04033113 | 1.90138 | 0.01053 | 0.28832 | 0.04033 | 0.48205 | 0.01089 | 0.32655 | 0.04033 | 0.71048 | 0.0106 | 0.60383 | 0.04026 | 1.09596
0.10728 | 0.8717 | 0.0405298 | 1.92104 | 0.01073 | 0.29172 | 0.04053 | 0.4864 | 0.0111 | 0.33137 | 0.04053 | 0.71807 | 0.0108 | 0.61182 | 0.04046 | 1.10685
0.10927 | 0.8811 | 0.04072848 | 1.94218 | 0.01093 | 0.29487 | 0.04073 | 0.49066 | 0.0113 | 0.33585 | 0.04073 | 0.7249 | 0.011 | 0.61971 | 0.04066 | 1.1151
0.11126 | 0.89305 | 0.04092715 | 1.9621 | 0.01113 | 0.29778 | 0.04093 | 0.49547 | 0.01151 | 0.33984 | 0.04093 | 0.73304 | 0.0112 | 0.6273 | 0.04086 | 1.12498
0.11325 | 0.90343 | 0.04112583 | 1.98177 | 0.01132 | 0.30089 | 0.04113 | 0.49869 | 0.01171 | 0.34477 | 0.04113 | 0.74081 | 0.0114 | 0.63427 | 0.04105 | 1.13471
0.11523 | 0.91426 | 0.0413245 | 2.00169 | 0.01152 | 0.30339 | 0.04132 | 0.50358 | 0.01192 | 0.34923 | 0.04132 | 0.74752 | 0.0116 | 0.64238 | 0.04125 | 1.14412
0.11722 | 0.92519 | 0.04152318 | 2.02083 | 0.01172 | 0.30665 | 0.04152 | 0.50792 | 0.01212 | 0.35307 | 0.04152 | 0.75578 | 0.0118 | 0.65018 | 0.04145 | 1.15469
0.11921 | 0.93523 | 0.04172185 | 2.04241 | 0.01192 | 0.30967 | 0.04172 | 0.51242 | 0.01233 | 0.35829 | 0.04172 | 0.76381 | 0.012 | 0.65658 | 0.04164 | 1.16325
0.12119 | 0.94716 | 0.04192053 | 2.06146 | 0.01212 | 0.31302 | 0.04192 | 0.51656 | 0.01253 | 0.36273 | 0.04192 | 0.77022 | 0.0122 | 0.66635 | 0.04184 | 1.17296
0.12318 | 0.95719 | 0.04211921 | 2.08352 | 0.01232 | 0.31575 | 0.04212 | 0.52035 | 0.01274 | 0.36659 | 0.04212 | 0.77835 | 0.0124 | 0.67371 | 0.04204 | 1.18368
0.12517 | 0.96971 | 0.04231788 | 2.1031 | 0.01252 | 0.31846 | 0.04232 | 0.52503 | 0.01295 | 0.37176 | 0.04232 | 0.78655 | 0.0126 | 0.68101 | 0.04224 | 1.19288
0.12715 | 0.98048 | 0.04251656 | 2.1239 | 0.01272 | 0.32178 | 0.04252 | 0.52926 | 0.01315 | 0.37632 | 0.04252 | 0.794 | 0.0128 | 0.6896 | 0.04243 | 1.20213
0.12914 | 0.99104 | 0.04271523 | 2.14535 | 0.01291 | 0.3245 | 0.04272 | 0.53395 | 0.01336 | 0.38018 | 0.04272 | 0.80148 | 0.013 | 0.69709 | 0.04263 | 1.2119
0.13113 | 1.00357 | 0.04291391 | 2.16336 | 0.01311 | 0.32759 | 0.04291 | 0.53799 | 0.01356 | 0.3853 | 0.04291 | 0.80987 | 0.0132 | 0.70373 | 0.04283 | 1.22217
0.13311 | 1.01257 | 0.04311258 | 2.18592 | 0.01331 | 0.33088 | 0.04311 | 0.54259 | 0.01377 | 0.38996 | 0.04311 | 0.81715 | 0.0134 | 0.71282 | 0.04303 | 1.23215
0.1351 | 1.02473 | 0.04331126 | 2.20736 | 0.01351 | 0.33362 | 0.04331 | 0.54676 | 0.01397 | 0.39405 | 0.04331 | 0.82494 | 0.0136 | 0.71927 | 0.04322 | 1.23958
0.13709 | 1.03618 | 0.04350993 | 2.22727 | 0.01371 | 0.33711 | 0.04351 | 0.55095 | 0.01418 | 0.3991 | 0.04351 | 0.83295 | 0.0138 | 0.72712 | 0.04342 | 1.25035
0.13907 | 1.04768 | 0.04370861 | 2.24869 | 0.01391 | 0.34029 | 0.04371 | 0.55582 | 0.01438 | 0.40372 | 0.04371 | 0.84153 | 0.014 | 0.73631 | 0.04362 | 1.2604
0.14106 | 1.05979 | 0.04390728 | 2.26911 | 0.01411 | 0.34337 | 0.04391 | 0.56038 | 0.01459 | 0.40795 | 0.04391 | 0.84889 | 0.0142 | 0.74307 | 0.04382 | 1.26965
0.14305 | 1.06992 | 0.04410596 | 2.28849 | 0.0143 | 0.34642 | 0.04411 | 0.56368 | 0.01479 | 0.41298 | 0.04411 | 0.85679 | 0.0144 | 0.75182 | 0.04401 | 1.27951
0.14503 | 1.08157 | 0.04430464 | 2.31074 | 0.0145 | 0.34917 | 0.0443 | 0.56884 | 0.015 | 0.41765 | 0.0443 | 0.86496 | 0.0146 | 0.75915 | 0.04421 | 1.28998
0.14702 | 1.09302 | 0.04450331 | 2.33255 | 0.0147 | 0.3525 | 0.0445 | 0.57255 | 0.01521 | 0.42183 | 0.0445 | 0.87316 | 0.0148 | 0.76672 | 0.04441 | 1.29822
0.14901 | 1.1059 | 0.04470199 | 2.35319 | 0.0149 | 0.3553 | 0.0447 | 0.57739 | 0.01541 | 0.42701 | 0.0447 | 0.88072 | 0.015 | 0.77458 | 0.04461 | 1.30976
0.15099 | 1.11738 | 0.04490066 | 2.37422 | 0.0151 | 0.35872 | 0.0449 | 0.58253 | 0.01562 | 0.4319 | 0.0449 | 0.88934 | 0.0152 | 0.78184 | 0.0448 | 1.31857
0.15298 | 1.12843 | 0.04509934 | 2.39679 | 0.0153 | 0.36172 | 0.0451 | 0.58595 | 0.01582 | 0.43596 | 0.0451 | 0.89748 | 0.0154 | 0.79078 | 0.045 | 1.32838
0.15497 | 1.14097 | 0.04529801 | 2.41551 | 0.0155 | 0.36455 | 0.0453 | 0.59035 | 0.01603 | 0.4408 | 0.0453 | 0.90496 | 0.0156 | 0.7994 | 0.0452 | 1.33975
0.15695 | 1.15142 | 0.04549669 | 2.43844 | 0.0157 | 0.3678 | 0.0455 | 0.59508 | 0.01623 | 0.4457 | 0.0455 | 0.91371 | 0.0158 | 0.80611 | 0.04539 | 1.34805
0.15894 | 1.16453 | 0.04569536 | 2.46151 | 0.01589 | 0.37076 | 0.0457 | 0.59969 | 0.01644 | 0.45036 | 0.0457 | 0.92177 | 0.016 | 0.81512 | 0.04559 | 1.35751
0.16093 | 1.1762 | 0.04589404 | 2.48203 | 0.01609 | 0.37428 | 0.04589 | 0.60393 | 0.01664 | 0.45484 | 0.04589 | 0.92962 | 0.0162 | 0.82355 | 0.04579 | 1.36811
0.16291 | 1.18821 | 0.04609272 | 2.50451 | 0.01629 | 0.37739 | 0.04609 | 0.60799 | 0.01685 | 0.45986 | 0.04609 | 0.93842 | 0.0164 | 0.83033 | 0.04599 | 1.37791
0.1649 | 1.2007 | 0.04629139 | 2.5243 | 0.01649 | 0.3803 | 0.04629 | 0.61247 | 0.01705 | 0.46437 | 0.04629 | 0.94661 | 0.0166 | 0.83946 | 0.04618 | 1.38702
0.16689 | 1.21242 | 0.04649007 | 2.54635 | 0.01669 | 0.38379 | 0.04649 | 0.61661 | 0.01726 | 0.469 | 0.04649 | 0.95435 | 0.0168 | 0.84815 | 0.04638 | 1.39653
0.16887 | 1.22469 | 0.04668874 | 2.56739 | 0.01689 | 0.38685 | 0.04669 | 0.62166 | 0.01747 | 0.47387 | 0.04669 | 0.96294 | 0.017 | 0.85459 | 0.04658 | 1.40662
0.17086 | 1.23663 | 0.04688742 | 2.58988 | 0.01709 | 0.38996 | 0.04689 | 0.62614 | 0.01767 | 0.47912 | 0.04689 | 0.97168 | 0.0172 | 0.86313 | 0.04678 | 1.41771
0.17285 | 1.24942 | 0.04708609 | 2.61222 | 0.01728 | 0.39367 | 0.04709 | 0.6298 | 0.01788 | 0.48323 | 0.04709 | 0.97956 | 0.0174 | 0.87134 | 0.04697 | 1.42593
0.17483 | 1.2625 | 0.04728477 | 2.63404 | 0.01748 | 0.39591 | 0.04728 | 0.63491 | 0.01808 | 0.4877 | 0.04728 | 0.98886 | 0.0176 | 0.8789 | 0.04717 | 1.4363
0.17682 | 1.27566 | 0.04748344 | 2.65599 | 0.01768 | 0.39926 | 0.04748 | 0.63879 | 0.01829 | 0.49251 | 0.04748 | 0.99665 | 0.0178 | 0.88776 | 0.04737 | 1.44642
0.17881 | 1.28747 | 0.04768212 | 2.67659 | 0.01788 | 0.40235 | 0.04768 | 0.64393 | 0.01849 | 0.49707 | 0.04768 | 1.00526 | 0.018 | 0.89546 | 0.04757 | 1.45548
0.18079 | 1.30073 | 0.04788079 | 2.70072 | 0.01808 | 0.4058 | 0.04788 | 0.64868 | 0.0187 | 0.50169 | 0.04788 | 1.01397 | 0.0182 | 0.90353 | 0.04776 | 1.46569
0.18278 | 1.3128 | 0.04807947 | 2.72083 | 0.01828 | 0.409 | 0.04808 | 0.65219 | 0.0189 | 0.50712 | 0.04808 | 1.02205 | 0.0184 | 0.91169 | 0.04796 | 1.47644
0.18477 | 1.32448 | 0.04827815 | 2.74724 | 0.01848 | 0.4117 | 0.04828 | 0.65745 | 0.01911 | 0.51192 | 0.04828 | 1.02988 | 0.0186 | 0.92098 | 0.04816 | 1.48402
0.18675 | 1.33879 | 0.04847682 | 2.76747 | 0.01868 | 0.41471 | 0.04848 | 0.66113 | 0.01932 | 0.51611 | 0.04848 | 1.03947 | 0.0188 | 0.92798 | 0.04836 | 1.49507
0.18874 | 1.35166 | 0.0486755 | 2.78683 | 0.01887 | 0.41776 | 0.04868 | 0.66587 | 0.01952 | 0.52143 | 0.04868 | 1.04851 | 0.019 | 0.93685 | 0.04855 | 1.50532
0.19073 | 1.36251 | 0.04887417 | 2.81212 | 0.01907 | 0.42151 | 0.04887 | 0.67086 | 0.01973 | 0.526 | 0.04887 | 1.05533 | 0.0192 | 0.94477 | 0.04875 | 1.51451
0.19272 | 1.37678 | 0.04907285 | 2.83259 | 0.01927 | 0.42453 | 0.04907 | 0.67511 | 0.01993 | 0.53049 | 0.04907 | 1.06532 | 0.0194 | 0.95385 | 0.04895 | 1.52514
0.1947 | 1.38762 | 0.04927152 | 2.85748 | 0.01947 | 0.42692 | 0.04927 | 0.67938 | 0.02014 | 0.53576 | 0.04927 | 1.07404 | 0.0196 | 0.95967 | 0.04914 | 1.53381
0.19669 | 1.40046 | 0.0494702 | 2.88073 | 0.01967 | 0.43031 | 0.04947 | 0.6841 | 0.02034 | 0.54057 | 0.04947 | 1.0818 | 0.0198 | 0.96917 | 0.04934 | 1.54446
0.19868 | 1.41467 | 0.04966887 | 2.90169 | 0.01987 | 0.43302 | 0.04967 | 0.68871 | 0.02055 | 0.54483 | 0.04967 | 1.09075 | 0.02 | 0.97654 | 0.04954 | 1.55546
0.20066 | 1.42532 | 0.04986754967 | 2.92632 | 0.02007 | 0.43601 | 0.04987 | 0.69337 | 0.02075 | 0.5499 | 0.04987 | 1.10118 | 0.0202 | 0.9841 | 0.04974 | 1.56387
0.20265 | 1.43761 | 0.05006623 | 2.94688 | 0.02026 | 0.43919 | 0.05007 | 0.69768 | 0.02096 | 0.55498 | 0.05007 | 1.10832 | 0.0204 | 0.99228 | 0.04993 | 1.57311
0.20464 | 1.44872 | 0.0502649 | 2.97031 | 0.02046 | 0.44131 | 0.05026 | 0.7024 | 0.02116 | 0.55941 | 0.05026 | 1.11724 | 0.0206 | 1.00125 | 0.05013 | 1.58381
0.20662 | 1.46089 | 0.05046358 | 2.99361 | 0.02066 | 0.44457 | 0.05046 | 0.70633 | 0.02137 | 0.56484 | 0.05046 | 1.12625 | 0.0208 | 1.00603 | 0.05033 | 1.59383
0.20861 | 1.47231 | 0.05066225 | 3.01804 | 0.02086 | 0.44728 | 0.05066 | 0.71145 | 0.02158 | 0.56928 | 0.05066 | 1.13475 | 0.021 | 1.01536 | 0.05053 | 1.60277
0.2106 | 1.48504 | 0.05086093 | 3.04069 | 0.02106 | 0.4503 | 0.05086 | 0.71632 | 0.02178 | 0.5742 | 0.05086 | 1.14358 | 0.0212 | 1.02179 | 0.05072 | 1.61184
0.21258 | 1.49618 | 0.0510596 | 3.06338 | 0.02126 | 0.45323 | 0.05106 | 0.72033 | 0.02199 | 0.57908 | 0.05106 | 1.15288 | 0.0214 | 1.02939 | 0.05092 | 1.62373
0.21457 | 1.50706 | 0.05125828 | 3.08766 | 0.02146 | 0.45548 | 0.05126 | 0.72502 | 0.02219 | 0.5836 | 0.05126 | 1.16123 | 0.0216 | 1.03774 | 0.05112 | 1.63327
0.21656 | 1.51971 | 0.05145695 | 3.10885 | 0.02166 | 0.45869 | 0.05146 | 0.72949 | 0.0224 | 0.58798 | 0.05146 | 1.1701 | 0.0218 | 1.04353 | 0.05132 | 1.64245
0.21854 | 1.52909 | 0.05165563 | 3.13442 | 0.02185 | 0.46153 | 0.05166 | 0.73453 | 0.0226 | 0.59365 | 0.05166 | 1.17896 | 0.022 | 1.05165 | 0.05151 | 1.65201
0.22053 | 1.54332 | 0.0518543 | 3.15708 | 0.02205 | 0.46462 | 0.05185 | 0.73942 | 0.02281 | 0.59879 | 0.05185 | 1.18788 | 0.0222 | 1.05802 | 0.05171 | 1.66405
0.22252 | 1.55399 | 0.05205298 | 3.18122 | 0.02225 | 0.467 | 0.05205 | 0.74351 | 0.02301 | 0.60237 | 0.05205 | 1.19686 | 0.0224 | 1.06583 | 0.05191 | 1.67091
0.2245 | 1.56761 | 0.05225166 | 3.2045 | 0.02245 | 0.47006 | 0.05225 | 0.7482 | 0.02322 | 0.60825 | 0.05225 | 1.20587 | 0.0226 | 1.07393 | 0.05211 | 1.68236
0.22649 | 1.57906 | 0.05245033 | 3.22609 | 0.02265 | 0.4722 | 0.05245 | 0.75275 | 0.02342 | 0.61312 | 0.05245 | 1.21465 | 0.0228 | 1.08159 | 0.0523 | 1.69173
0.22848 | 1.58778 | 0.05264901 | 3.25216 | 0.02285 | 0.47464 | 0.05265 | 0.75723 | 0.02363 | 0.6175 | 0.05265 | 1.22397 | 0.023 | 1.0879 | 0.0525 | 1.70122
0.23046 | 1.60193 | 0.05284768 | 3.27425 | 0.02305 | 0.47729 | 0.05285 | 0.7625 | 0.02384 | 0.62254 | 0.05285 | 1.23229 | 0.0232 | 1.09615 | 0.0527 | 1.71155
0.23245 | 1.6122 | 0.05304636 | 3.30002 | 0.02325 | 0.4794 | 0.05305 | 0.7666 | 0.02404 | 0.62851 | 0.05305 | 1.24204 | 0.0234 | 1.10297 | 0.05289 | 1.72037
0.23444 | 1.62496 | 0.05324503 | 3.32588 | 0.02344 | 0.48082 | 0.05325 | 0.77157 | 0.02425 | 0.63225 | 0.05325 | 1.25085 | 0.0236 | 1.11064 | 0.05309 | 1.72922
0.23642 | 1.63727 | 0.05344371 | 3.34547 | 0.02364 | 0.4835 | 0.05344 | 0.77581 | 0.02445 | 0.63737 | 0.05344 | 1.25966 | 0.0238 | 1.11789 | 0.05329 | 1.73941
0.23841 | 1.64834 | 0.05364238 | 3.37099 | 0.02384 | 0.48496 | 0.05364 | 0.78112 | 0.02466 | 0.64248 | 0.05364 | 1.26825 | 0.024 | 1.12597 | 0.05349 | 1.74874
0.2404 | 1.65877 | 0.05384106 | 3.39358 | 0.02404 | 0.48687 | 0.05384 | 0.78559 | 0.02486 | 0.64738 | 0.05384 | 1.27835 | 0.0242 | 1.13451 | 0.05368 | 1.75875
0.24238 | 1.67085 | 0.05403974 | 3.41788 | 0.02424 | 0.48867 | 0.05404 | 0.78971 | 0.02507 | 0.6523 | 0.05404 | 1.28635 | 0.0244 | 1.14287 | 0.05388 | 1.76807
0.24437 | 1.6819 | 0.05423841 | 3.444 | 0.02444 | 0.48928 | 0.05424 | 0.795 | 0.02527 | 0.6577 | 0.05424 | 1.2957 | 0.0246 | 1.14701 | 0.05408 | 1.77821
0.24636 | 1.69274 | 0.05443709 | 3.46719 | 0.02464 | 0.49139 | 0.05444 | 0.79871 | 0.02548 | 0.66229 | 0.05444 | 1.30428 | 0.0248 | 1.15747 | 0.05428 | 1.78754
0.24834 | 1.70725 | 0.05463576 | 3.49064 | 0.02483 | 0.49353 | 0.05464 | 0.80388 | 0.02568 | 0.66726 | 0.05464 | 1.3132 | 0.025 | 1.16418 | 0.05447 | 1.79699
0.25033 | 1.71923 | 0.05483444 | 3.51603 | 0.02503 | 0.49596 | 0.05483 | 0.80842 | 0.02589 | 0.67245 | 0.05483 | 1.32273 | 0.0252 | 1.17141 | 0.05467 | 1.80755
0.25232 | 1.73037 | 0.05503311 | 3.5406 | 0.02523 | 0.49785 | 0.05503 | 0.81261 | 0.0261 | 0.67758 | 0.05503 | 1.33066 | 0.0254 | 1.18083 | 0.05487 | 1.8167
0.2543 | 1.74351 | 0.05523179 | 3.56337 | 0.02543 | 0.49947 | 0.05523 | 0.81757 | 0.0263 | 0.68252 | 0.05523 | 1.33992 | 0.0256 | 1.18804 | 0.05507 | 1.82589
0.25629 | 1.75548 | 0.05543046 | 3.5904 | 0.02563 | 0.50107 | 0.05543 | 0.82168 | 0.02651 | 0.68761 | 0.05543 | 1.34956 | 0.0258 | 1.19646 | 0.05526 | 1.83596
0.25828 | 1.76848 | 0.05562914 | 3.6154 | 0.02583 | 0.50187 | 0.05563 | 0.8266 | 0.02671 | 0.69269 | 0.05563 | 1.35835 | 0.026 | 1.20318 | 0.05546 | 1.84799
0.26026 | 1.78197 | 0.05582781 | 3.63845 | 0.02603 | 0.50246 | 0.05583 | 0.83144 | 0.02692 | 0.69778 | 0.05583 | 1.36609 | 0.0262 | 1.21067 | 0.05566 | 1.85394
0.26225 | 1.79405 | 0.05602649 | 3.66477 | 0.02623 | 0.50093 | 0.05603 | 0.83648 | 0.02712 | 0.70242 | 0.05603 | 1.37713 | 0.0264 | 1.21861 | 0.05586 | 1.86493
0.26424 | 1.80622 | 0.05622517 | 3.68616 | 0.02642 | 0.50173 | 0.05623 | 0.84066 | 0.02733 | 0.7084 | 0.05623 | 1.38542 | 0.0266 | 1.22682 | 0.05605 | 1.87608
0.26623 | 1.81693 | 0.05642384 | 3.71354 | 0.02662 | 0.50424 | 0.05642 | 0.84444 | 0.02753 | 0.71345 | 0.05642 | 1.39337 | 0.0268 | 1.23382 | 0.05625 | 1.88393
0.26821 | 1.83055 | 0.05662252 | 3.73867 | 0.02682 | 0.50677 | 0.05662 | 0.84966 | 0.02774 | 0.71824 | 0.05662 | 1.4034 | 0.027 | 1.24286 | 0.05645 | 1.89454
0.2702 | 1.84323 | 0.05682119 | 3.76487 | 0.02702 | 0.51021 | 0.05682 | 0.85394 | 0.02795 | 0.72343 | 0.05682 | 1.41289 | 0.0272 | 1.24972 | 0.05664 | 1.90353
0.27219 | 1.8565 | 0.05701987 | 3.79106 | 0.02722 | 0.51252 | 0.05702 | 0.85865 | 0.02815 | 0.72954 | 0.05702 | 1.42062 | 0.0274 | 1.25796 | 0.05684 | 1.9128
0.27417 | 1.87024 | 0.05721854 | 3.81279 | 0.02742 | 0.51505 | 0.05722 | 0.8634 | 0.02836 | 0.73384 | 0.05722 | 1.43021 | 0.0276 | 1.26575 | 0.05704 | 1.92267
0.27616 | 1.88103 | 0.05741722 | 3.84016 | 0.02762 | 0.51848 | 0.05742 | 0.86733 | 0.02856 | 0.73945 | 0.05742 | 1.43981 | 0.0278 | 1.2731 | 0.05724 | 1.93238
0.27815 | 1.89476 | 0.05761589 | 3.86446 | 0.02781 | 0.51975 | 0.05762 | 0.87216 | 0.02877 | 0.74447 | 0.05762 | 1.44799 | 0.028 | 1.28203 | 0.05743 | 1.94282
0.28013 | 1.90625 | 0.05781457 | 3.89127 | 0.02801 | 0.52276 | 0.05781 | 0.8763 | 0.02897 | 0.74957 | 0.05781 | 1.45764 | 0.0282 | 1.28986 | 0.05763 | 1.95216
0.28212 | 1.92176 | 0.05801325 | 3.9161 | 0.02821 | 0.52574 | 0.05801 | 0.88087 | 0.02918 | 0.75505 | 0.05801 | 1.46754 | 0.0284 | 1.29544 | 0.05783 | 1.96107
0.28411 | 1.93372 | 0.05821192 | 3.94309 | 0.02841 | 0.52821 | 0.05821 | 0.8854 | 0.02938 | 0.75971 | 0.05821 | 1.47553 | 0.0286 | 1.30507 | 0.05803 | 1.97162
0.28609 | 1.94558 | 0.0584106 | 3.96614 | 0.02861 | 0.5306 | 0.05841 | 0.88857 | 0.02959 | 0.76513 | 0.05841 | 1.48553 | 0.0288 | 1.31255 | 0.05822 | 1.98041
0.28808 | 1.95977 | 0.05860927 | 3.99047 | 0.02881 | 0.53357 | 0.05861 | 0.89362 | 0.02979 | 0.77096 | 0.05861 | 1.49502 | 0.029 | 1.31945 | 0.05842 | 1.99143
0.29007 | 1.97099 | 0.05880795 | 4.01896 | 0.02901 | 0.53618 | 0.05881 | 0.8973 | 0.03 | 0.77604 | 0.05881 | 1.50362 | 0.0292 | 1.32902 | 0.05862 | 2.00068
0.29205 | 1.98572 | 0.05900662 | 4.04164 | 0.02921 | 0.53882 | 0.05901 | 0.90165 | 0.03021 | 0.78036 | 0.05901 | 1.51277 | 0.0294 | 1.33584 | 0.05882 | 2.0093
0.29404 | 1.99751 | 0.0592053 | 4.06862 | 0.0294 | 0.54214 | 0.05921 | 0.90614 | 0.03041 | 0.78717 | 0.05921 | 1.52356 | 0.0296 | 1.34184 | 0.05901 | 2.01919
0.29603 | 2.01139 | 0.05940397 | 4.0935 | 0.0296 | 0.54467 | 0.0594 | 0.90994 | 0.03062 | 0.79192 | 0.0594 | 1.53138 | 0.0298 | 1.34981 | 0.05921 | 2.02586
0.29801 | 2.02541 | 0.05960265 | 4.10679 | 0.0298 | 0.5468 | 0.0596 | 0.91311 | 0.03082 | 0.79633 | 0.0596 | 1.5374 | 0.03 | 1.35913
0.3 | 2.03695 | 0.05980132 | 4.10691 | 0.03 | 0.54999 | 0.0598 | 0.91313 | 0.03103 | 0.80239 | 0.0598 | 1.53748 | 0.0302 | 1.36688
0.30199 | 2.04997 | 0.06 | 4.10703 | 0.0302 | 0.55259 | 0.06 | 0.91316 | 0.03123 | 0.80812 | 0.06 | 1.53757 | 0.0304 | 1.37381
0.30397 | 2.06185 |  |  | 0.0304 | 0.55481 |  |  | 0.03144 | 0.81232 |  |  | 0.0306 | 1.38203
0.30596 | 2.0772 |  |  | 0.0306 | 0.55756 |  |  | 0.03164 | 0.81801 |  |  | 0.0308 | 1.39107
0.30795 | 2.08954 |  |  | 0.03079 | 0.55978 |  |  | 0.03185 | 0.82364 |  |  | 0.031 | 1.39826
0.30993 | 2.1047 |  |  | 0.03099 | 0.56238 |  |  | 0.03205 | 0.82813 |  |  | 0.0312 | 1.40635
0.31192 | 2.11766 |  |  | 0.03119 | 0.5648 |  |  | 0.03226 | 0.83381 |  |  | 0.0314 | 1.41416
0.31391 | 2.12849 |  |  | 0.03139 | 0.56697 |  |  | 0.03247 | 0.83949 |  |  | 0.0316 | 1.42134
0.31589 | 2.14399 |  |  | 0.03159 | 0.56921 |  |  | 0.03267 | 0.84393 |  |  | 0.0318 | 1.43087
0.31788 | 2.15561 |  |  | 0.03179 | 0.57152 |  |  | 0.03288 | 0.84972 |  |  | 0.032 | 1.43817
0.31987 | 2.17096 |  |  | 0.03199 | 0.57425 |  |  | 0.03308 | 0.85516 |  |  | 0.0322 | 1.44395
0.32185 | 2.18502 |  |  | 0.03219 | 0.57698 |  |  | 0.03329 | 0.86004 |  |  | 0.0324 | 1.45507
0.32384 | 2.19762 |  |  | 0.03238 | 0.57958 |  |  | 0.03349 | 0.86523 |  |  | 0.0326 | 1.46188
0.32583 | 2.21224 |  |  | 0.03258 | 0.58213 |  |  | 0.0337 | 0.87174 |  |  | 0.0328 | 1.46811
0.32781 | 2.22365 |  |  | 0.03278 | 0.58431 |  |  | 0.0339 | 0.87614 |  |  | 0.033 | 1.47791
0.3298 | 2.24013 |  |  | 0.03298 | 0.58694 |  |  | 0.03411 | 0.88186 |  |  | 0.0332 | 1.48587
0.33179 | 2.25455 |  |  | 0.03318 | 0.58898 |  |  | 0.03432 | 0.88702 |  |  | 0.0334 | 1.49427
0.33377 | 2.26686 |  |  | 0.03338 | 0.59139 |  |  | 0.03452 | 0.89299 |  |  | 0.0336 | 1.5017
0.33576 | 2.28132 |  |  | 0.03358 | 0.59365 |  |  | 0.03473 | 0.89785 |  |  | 0.0338 | 1.51012
0.33775 | 2.29388 |  |  | 0.03377 | 0.59528 |  |  | 0.03493 | 0.90351 |  |  | 0.034 | 1.51769
0.33974 | 2.3076 |  |  | 0.03397 | 0.59789 |  |  | 0.03514 | 0.90836 |  |  | 0.0342 | 1.52605
0.34172 | 2.32126 |  |  | 0.03417 | 0.60013 |  |  | 0.03534 | 0.91436 |  |  | 0.0344 | 1.53336
0.34371 | 2.3369 |  |  | 0.03437 | 0.6026 |  |  | 0.03555 | 0.9195 |  |  | 0.0346 | 1.54241
0.3457 | 2.35015 |  |  | 0.03457 | 0.6051 |  |  | 0.03575 | 0.92529 |  |  | 0.0348 | 1.54887
0.34768 | 2.36599 |  |  | 0.03477 | 0.60706 |  |  | 0.03596 | 0.93057 |  |  | 0.035 | 1.5582
0.34967 | 2.3791 |  |  | 0.03497 | 0.60992 |  |  | 0.03616 | 0.93612 |  |  | 0.0352 | 1.56576
0.35166 | 2.39083 |  |  | 0.03517 | 0.61257 |  |  | 0.03637 | 0.94135 |  |  | 0.0354 | 1.57332
0.35364 | 2.40763 |  |  | 0.03536 | 0.61562 |  |  | 0.03658 | 0.94727 |  |  | 0.0356 | 1.58095
0.35563 | 2.42153 |  |  | 0.03556 | 0.61767 |  |  | 0.03678 | 0.95295 |  |  | 0.0358 | 1.59025
0.35762 | 2.43649 |  |  | 0.03576 | 0.62009 |  |  | 0.03699 | 0.95875 |  |  | 0.036 | 1.59666
0.3596 | 2.45142 |  |  | 0.03596 | 0.62281 |  |  | 0.03719 | 0.96398 |  |  | 0.0362 | 1.60612
0.36159 | 2.46239 |  |  | 0.03616 | 0.62513 |  |  | 0.0374 | 0.96926 |  |  | 0.0364 | 1.61363
0.36358 | 2.47902 |  |  | 0.03636 | 0.62838 |  |  | 0.0376 | 0.97557 |  |  | 0.0366 | 1.62014
0.36556 | 2.49294 |  |  | 0.03656 | 0.63124 |  |  | 0.03781 | 0.98109 |  |  | 0.0368 | 1.63078
0.36755 | 2.5082 |  |  | 0.03675 | 0.63391 |  |  | 0.03801 | 0.98597 |  |  | 0.037 | 1.63645
0.36954 | 2.52433 |  |  | 0.03695 | 0.63703 |  |  | 0.03822 | 0.99286 |  |  | 0.0372 | 1.64451
0.37152 | 2.53608 |  |  | 0.03715 | 0.63968 |  |  | 0.03842 | 0.99804 |  |  | 0.0374 | 1.65298
0.37351 | 2.55181 |  |  | 0.03735 | 0.64319 |  |  | 0.03863 | 1.00279 |  |  | 0.0376 | 1.66138
0.3755 | 2.56422 |  |  | 0.03755 | 0.64533 |  |  | 0.03884 | 1.0092 |  |  | 0.0378 | 1.66881
0.37748 | 2.57866 |  |  | 0.03775 | 0.64782 |  |  | 0.03904 | 1.01496 |  |  | 0.038 | 1.67639
0.37947 | 2.59382 |  |  | 0.03795 | 0.65152 |  |  | 0.03925 | 1.01973 |  |  | 0.0382 | 1.68464
0.38146 | 2.60991 |  |  | 0.03815 | 0.65309 |  |  | 0.03945 | 1.02663 |  |  | 0.0384 | 1.69366
0.38344 | 2.62286 |  |  | 0.03834 | 0.65589 |  |  | 0.03966 | 1.03215 |  |  | 0.0386 | 1.69924
0.38543 | 2.6372 |  |  | 0.03854 | 0.65876 |  |  | 0.03986 | 1.03696 |  |  | 0.0388 | 1.70888
0.38742 | 2.6532 |  |  | 0.03874 | 0.66101 |  |  | 0.04007 | 1.04387 |  |  | 0.039 | 1.71748
0.3894 | 2.66367 |  |  | 0.03894 | 0.66422 |  |  | 0.04027 | 1.04968 |  |  | 0.0392 | 1.72367
0.39139 | 2.68238 |  |  | 0.03914 | 0.66699 |  |  | 0.04048 | 1.05452 |  |  | 0.0394 | 1.73302
0.39338 | 2.69778 |  |  | 0.03934 | 0.67015 |  |  | 0.04068 | 1.06136 |  |  | 0.0396 | 1.74027
0.39536 | 2.71225 |  |  | 0.03954 | 0.67282 |  |  | 0.04089 | 1.06767 |  |  | 0.0398 | 1.74655
0.39735 | 2.7295 |  |  | 0.03974 | 0.67588 |  |  | 0.0411 | 1.07172 |  |  | 0.04 | 1.75792
0.39934 | 2.74013 |  |  | 0.03993 | 0.67838 |  |  | 0.0413 | 1.07848 |  |  | 0.0402 | 1.76424
0.40132 | 2.75411 |  |  | 0.04013 | 0.68104 |  |  | 0.04151 | 1.08475 |  |  | 0.0404 | 1.77096
0.40331 | 2.76955 |  |  | 0.04033 | 0.6846 |  |  | 0.04171 | 1.09009 |  |  | 0.0406 | 1.78158
0.4053 | 2.78632 |  |  | 0.04053 | 0.68755 |  |  | 0.04192 | 1.09599 |  |  | 0.0408 | 1.788
0.40728 | 2.8012 |  |  | 0.04073 | 0.69011 |  |  | 0.04212 | 1.10291 |  |  | 0.041 | 1.7954
0.40927 | 2.81438 |  |  | 0.04093 | 0.69331 |  |  | 0.04233 | 1.10765 |  |  | 0.0412 | 1.80328
0.41126 | 2.82977 |  |  | 0.04113 | 0.69464 |  |  | 0.04253 | 1.11421 |  |  | 0.0414 | 1.81086
0.41325 | 2.84273 |  |  | 0.04132 | 0.69785 |  |  | 0.04274 | 1.12002 |  |  | 0.0416 | 1.81918
0.41523 | 2.86118 |  |  | 0.04152 | 0.70008 |  |  | 0.04295 | 1.12626 |  |  | 0.0418 | 1.82703
0.41722 | 2.87687 |  |  | 0.04172 | 0.7023 |  |  | 0.04315 | 1.13212 |  |  | 0.042 | 1.83487
0.41921 | 2.89236 |  |  | 0.04192 | 0.70442 |  |  | 0.04336 | 1.13844 |  |  | 0.0422 | 1.84249
0.42119 | 2.90714 |  |  | 0.04212 | 0.70659 |  |  | 0.04356 | 1.14368 |  |  | 0.0424 | 1.85023
0.42318 | 2.92003 |  |  | 0.04232 | 0.7094 |  |  | 0.04377 | 1.15036 |  |  | 0.0426 | 1.85913
0.42517 | 2.93692 |  |  | 0.04252 | 0.71225 |  |  | 0.04397 | 1.15654 |  |  | 0.0428 | 1.86592
0.42715 | 2.95094 |  |  | 0.04272 | 0.7144 |  |  | 0.04418 | 1.16216 |  |  | 0.043 | 1.87322
0.42914 | 2.96732 |  |  | 0.04291 | 0.71658 |  |  | 0.04438 | 1.16829 |  |  | 0.0432 | 1.88208
0.43113 | 2.98686 |  |  | 0.04311 | 0.71903 |  |  | 0.04459 | 1.17463 |  |  | 0.0434 | 1.8908
0.43311 | 3.00044 |  |  | 0.04331 | 0.72177 |  |  | 0.04479 | 1.18014 |  |  | 0.0436 | 1.89573
0.4351 | 3.01798 |  |  | 0.04351 | 0.72378 |  |  | 0.045 | 1.18631 |  |  | 0.0438 | 1.90519
0.43709 | 3.03421 |  |  | 0.04371 | 0.72652 |  |  | 0.04521 | 1.19255 |  |  | 0.044 | 1.91251
0.43907 | 3.04968 |  |  | 0.04391 | 0.72946 |  |  | 0.04541 | 1.19904 |  |  | 0.0442 | 1.92006
0.44106 | 3.06612 |  |  | 0.04411 | 0.73035 |  |  | 0.04562 | 1.2044 |  |  | 0.0444 | 1.92786
0.44305 | 3.08309 |  |  | 0.0443 | 0.73436 |  |  | 0.04582 | 1.21105 |  |  | 0.0446 | 1.93559
0.44503 | 3.09932 |  |  | 0.0445 | 0.73691 |  |  | 0.04603 | 1.21699 |  |  | 0.0448 | 1.9436
0.44702 | 3.11354 |  |  | 0.0447 | 0.73968 |  |  | 0.04623 | 1.22339 |  |  | 0.045 | 1.9508
0.44901 | 3.13319 |  |  | 0.0449 | 0.74311 |  |  | 0.04644 | 1.22953 |  |  | 0.0452 | 1.95858
0.45099 | 3.1462 |  |  | 0.0451 | 0.74562 |  |  | 0.04664 | 1.23655 |  |  | 0.0454 | 1.96657
0.45298 | 3.16471 |  |  | 0.0453 | 0.74876 |  |  | 0.04685 | 1.24185 |  |  | 0.0456 | 1.97426
0.45497 | 3.18244 |  |  | 0.0455 | 0.7516 |  |  | 0.04705 | 1.24851 |  |  | 0.0458 | 1.98114
0.45695 | 3.19508 |  |  | 0.0457 | 0.7545 |  |  | 0.04726 | 1.25533 |  |  | 0.046 | 1.99001
0.45894 | 3.21172 |  |  | 0.04589 | 0.75735 |  |  | 0.04747 | 1.26066 |  |  | 0.0462 | 1.99623
0.46093 | 3.22629 |  |  | 0.04609 | 0.76011 |  |  | 0.04767 | 1.26664 |  |  | 0.0464 | 2.00439
0.46291 | 3.24361 |  |  | 0.04629 | 0.76377 |  |  | 0.04788 | 1.27406 |  |  | 0.0466 | 2.01181
0.4649 | 3.26201 |  |  | 0.04649 | 0.76645 |  |  | 0.04808 | 1.28077 |  |  | 0.0468 | 2.01775
0.46689 | 3.27901 |  |  | 0.04669 | 0.76986 |  |  | 0.04829 | 1.2852 |  |  | 0.047 | 2.02811
0.46887 | 3.29545 |  |  | 0.04689 | 0.77304 |  |  | 0.04849 | 1.29306 |  |  | 0.0472 | 2.03584
0.47086 | 3.31126 |  |  | 0.04709 | 0.77461 |  |  | 0.0487 | 1.2995 |  |  | 0.0474 | 2.04098
0.47285 | 3.32815 |  |  | 0.04728 | 0.77924 |  |  | 0.0489 | 1.30503 |  |  | 0.0476 | 2.0502
0.47483 | 3.34584 |  |  | 0.04748 | 0.78146 |  |  | 0.04911 | 1.31204 |  |  | 0.0478 | 2.05738
0.47682 | 3.36522 |  |  | 0.04768 | 0.7848 |  |  | 0.04932 | 1.32001 |  |  | 0.048 | 2.06396
0.47881 | 3.3814 |  |  | 0.04788 | 0.78814 |  |  | 0.04952 | 1.32483 |  |  | 0.0482 | 2.07231
0.48079 | 3.40206 |  |  | 0.04808 | 0.79004 |  |  | 0.04973 | 1.33187 |  |  | 0.0484 | 2.07904
0.48278 | 3.41749 |  |  | 0.04828 | 0.79387 |  |  | 0.04993 | 1.33849 |  |  | 0.0486 | 2.0866
0.48477 | 3.43037 |  |  | 0.04848 | 0.79646 |  |  | 0.05014 | 1.34436 |  |  | 0.0488 | 2.09341
0.48675 | 3.45041 |  |  | 0.04868 | 0.79976 |  |  | 0.05034 | 1.35167 |  |  | 0.049 | 2.10069
0.48874 | 3.4665 |  |  | 0.04887 | 0.80305 |  |  | 0.05055 | 1.35843 |  |  | 0.0492 | 2.10566
0.49073 | 3.48587 |  |  | 0.04907 | 0.80496 |  |  | 0.05075 | 1.36399 |  |  | 0.0494 | 2.1126
0.49272 | 3.50365 |  |  | 0.04927 | 0.80788 |  |  | 0.05096 | 1.37121 |  |  | 0.0496 | 2.11851
0.4947 | 3.51608 |  |  | 0.04947 | 0.81144 |  |  | 0.05116 | 1.37766 |  |  | 0.0498 | 2.12793
0.49669 | 3.53462 |  |  | 0.04967 | 0.8148 |  |  | 0.05137 | 1.38356 |  |  | 0.05 | 2.13584
0.49868 | 3.55103 |  |  | 0.04987 | 0.81805 |  |  | 0.05158 | 1.39091 |  |  | 0.0502 | 2.14321
0.50066 | 3.57033 |  |  | 0.05007 | 0.82049 |  |  | 0.05178 | 1.39812 |  |  | 0.0504 | 2.15109
0.50265 | 3.58964 |  |  | 0.05026 | 0.82468 |  |  | 0.05199 | 1.40345 |  |  | 0.0506 | 2.15757
0.50464 | 3.60706 |  |  | 0.05046 | 0.8273 |  |  | 0.05219 | 1.41136 |  |  | 0.0508 | 2.16726
0.50662 | 3.62511 |  |  | 0.05066 | 0.83105 |  |  | 0.0524 | 1.41761 |  |  | 0.051 | 2.17566
0.50861 | 3.63991 |  |  | 0.05086 | 0.83415 |  |  | 0.0526 | 1.42418 |  |  | 0.0512 | 2.17985
0.5106 | 3.66004 |  |  | 0.05106 | 0.83617 |  |  | 0.05281 | 1.43115 |  |  | 0.0514 | 2.19073
0.51258 | 3.67673 |  |  | 0.05126 | 0.84018 |  |  | 0.05301 | 1.43871 |  |  | 0.0516 | 2.19773
0.51457 | 3.69562 |  |  | 0.05146 | 0.84333 |  |  | 0.05322 | 1.44402 |  |  | 0.0518 | 2.20278
0.51656 | 3.71384 |  |  | 0.05166 | 0.84663 |  |  | 0.05342 | 1.4519 |  |  | 0.052 | 2.21199
0.51854 | 3.73017 |  |  | 0.05185 | 0.85011 |  |  | 0.05363 | 1.45875 |  |  | 0.0522 | 2.22002
0.52053 | 3.74881 |  |  | 0.05205 | 0.85252 |  |  | 0.05384 | 1.46473 |  |  | 0.0524 | 2.22664
0.52252 | 3.76387 |  |  | 0.05225 | 0.85622 |  |  | 0.05404 | 1.47143 |  |  | 0.0526 | 2.23423
0.5245 | 3.78456 |  |  | 0.05245 | 0.85955 |  |  | 0.05425 | 1.47919 |  |  | 0.0528 | 2.2409
0.52649 | 3.8018 |  |  | 0.05265 | 0.86271 |  |  | 0.05445 | 1.48605 |  |  | 0.053 | 2.24868
0.52848 | 3.82005 |  |  | 0.05285 | 0.86637 |  |  | 0.05466 | 1.49192 |  |  | 0.0532 | 2.25657
0.53046 | 3.84192 |  |  | 0.05305 | 0.8687 |  |  | 0.05486 | 1.4996 |  |  | 0.0534 | 2.26373
0.53245 | 3.85458 |  |  | 0.05325 | 0.87212 |  |  | 0.05507 | 1.50687 |  |  | 0.0536 | 2.27246
0.53444 | 3.87509 |  |  | 0.05344 | 0.87449 |  |  | 0.05527 | 1.51358 |  |  | 0.0538 | 2.2781
0.53642 | 3.89268 |  |  | 0.05364 | 0.87898 |  |  | 0.05548 | 1.52027 |  |  | 0.054 | 2.28538
0.53841 | 3.91142 |  |  | 0.05384 | 0.88135 |  |  | 0.05568 | 1.52861 |  |  | 0.0542 | 2.29328
0.5404 | 3.93192 |  |  | 0.05404 | 0.88382 |  |  | 0.05589 | 1.53516 |  |  | 0.0544 | 2.30009
0.54238 | 3.94773 |  |  | 0.05424 | 0.88801 |  |  | 0.0561 | 1.54152 |  |  | 0.0546 | 2.30883
0.54437 | 3.96669 |  |  | 0.05444 | 0.89054 |  |  | 0.0563 | 1.54945 |  |  | 0.0548 | 2.31543
0.54636 | 3.98556 |  |  | 0.05464 | 0.8944 |  |  | 0.05651 | 1.55639 |  |  | 0.055 | 2.31923
0.54834 | 4.00586 |  |  | 0.05483 | 0.89817 |  |  | 0.05671 | 1.56319 |  |  | 0.0552 | 2.32813
0.55033 | 4.02308 |  |  | 0.05503 | 0.90032 |  |  | 0.05692 | 1.57059 |  |  | 0.0554 | 2.33366
0.55232 | 4.04147 |  |  | 0.05523 | 0.90465 |  |  | 0.05712 | 1.57776 |  |  | 0.0556 | 2.33925
0.5543 | 4.06105 |  |  | 0.05543 | 0.90796 |  |  | 0.05733 | 1.58419 |  |  | 0.0558 | 2.34833
0.55629 | 4.07603 |  |  | 0.05563 | 0.9118 |  |  | 0.05753 | 1.59194 |  |  | 0.056 | 2.35253
0.55828 | 4.09707 |  |  | 0.05583 | 0.91528 |  |  | 0.05774 | 1.59888 |  |  | 0.0562 | 2.35905
0.56026 | 4.11441 |  |  | 0.05603 | 0.9179 |  |  | 0.05795 | 1.6049 |  |  | 0.0564 | 2.36404
0.56225 | 4.13341 |  |  | 0.05623 | 0.92178 |  |  | 0.05815 | 1.61288 |  |  | 0.0566 | 2.37199
0.56424 | 4.15127 |  |  | 0.05642 | 0.92416 |  |  | 0.05836 | 1.61973 |  |  | 0.0568 | 2.3779
0.56623 | 4.16777 |  |  | 0.05662 | 0.92848 |  |  | 0.05856 | 1.62646 |  |  | 0.057 | 2.38454
0.56821 | 4.18559 |  |  | 0.05682 | 0.93138 |  |  | 0.05877 | 1.63411 |  |  | 0.0572 | 2.39118
0.5702 | 4.2011 |  |  | 0.05702 | 0.93406 |  |  | 0.05897 | 1.64197 |  |  | 0.0574 | 2.39937
0.57219 | 4.21986 |  |  | 0.05722 | 0.93793 |  |  | 0.05918 | 1.64783 |  |  | 0.0576 | 2.40569
0.57417 | 4.23902 |  |  | 0.05742 | 0.94041 |  |  | 0.05938 | 1.65466 |  |  | 0.0578 | 2.4118
0.57616 | 4.25893 |  |  | 0.05762 | 0.94416 |  |  | 0.05959 | 1.65473 |  |  | 0.058 | 2.41912
0.57815 | 4.2745 |  |  | 0.05781 | 0.94712 |  |  | 0.05979 | 1.6548 |  |  | 0.0582 | 2.42578
0.58013 | 4.29337 |  |  | 0.05801 | 0.95041 | [6 empty] | 0.0584 | 2.43413
0.58212 | 4.30969 |  |  | 0.05821 | 0.95408 | [6 empty] | 0.0586 | 2.44156
0.58411 | 4.32665 |  |  | 0.05841 | 0.95648 | [6 empty] | 0.0588 | 2.44712
0.58609 | 4.34778 |  |  | 0.05861 | 0.96089 | [6 empty] | 0.059 | 2.45724
0.58808 | 4.36609 |  |  | 0.05881 | 0.96442 | [6 empty] | 0.0592 | 2.46335
0.59007 | 4.38123 |  |  | 0.05901 | 0.96647 | [6 empty] | 0.0594 | 2.46925
0.59205 | 4.40067 |  |  | 0.05921 | 0.97058 | [6 empty] | 0.0596 | 2.4783
0.59404 | 4.41346 |  |  | 0.0594 | 0.97375 | [6 empty] | 0.0598 | 2.48325
0.59603 | 4.41352 |  |  | 0.0596 | 0.97687 | [6 empty] | 0.06 | 2.48337
0.59801 | 4.41357 |  |  | 0.0598 | 0.97688
0.6 | 4.39679 |  |  | 0.06 | 0.97689