## Linear
| deformação aplicada | rigidez linear (MPa) | tempo de relaxação (s) | área transversal (mm2) | carregamento aplicado (N)
ACL - porco | 5% | (128,7; 579) |  | 37,52 ± 15,38 | 10
MCL- porco | 6% | (33,67; 183,35) |  | 26.12 ± 5.84 - (6,1; 20,08) | 10
PCL - porco |  | (173,3; 521,3) |  | 37.74 ± 13.95 | 10
LCL - porco |  | (173,3; 521,3) | (0,3; 3043) | 25.83 ± 6.88 | 10
MCL - cabra | 3.5% | (25,962; 224,7) | (0,54; 1602) | 8,6 ± 1,7
Tendão patelar - humano | 9% | 431
ACL - humano |  | (149; 280) |  | 44,4 ± 4
PCL - humano |  | 300
MCL - humano | (4%; 6%) | 372
LCL - humano |  | 332 ± 58
MCL - canino | 2.5% |  | (0,29; 199000)
Tendão - ovelha | (1%; 6%) |  | (0,1; 100) |  | 10
Ligamento de espinha cervical | (4%; 25%)

## quasi-linear
| deformação aplicada | taxa de deslocamento (mm/s) | taxa de deformação (%/s) | tempo de relaxação rápido(s) | tempo de relaxação lento (s) | A | B | C | E1,2,3,4
ACL - porco | (0,0032%; 5%) | 0.33
MCL- porco | (3%;6%)
PCL - porco
LCL - porco
MCL - cabra | (5%; 3,5%) | 10 | 0.15 | 0,54 ± 0,15 | 1602 ± 581 | 9,7 ± 11,5 (Mpa) | 53,1 ± 27 | 0,089 ± 0,057
Tendão patelar - humano | (1;9%)
ACL - humano | 5% |  | 2.78 |  |  | 197,38 ± 15,53 (Mpa) | 0,632 ± 0,001
PCL - humano
MCL - humano | (1; 3; 13 e 130)% | (1,5;6) | (0,56;1,45)
LCL - humano
MCL - canino | (0,01; 0,1; 1; 2,5; 10)% |  |  | 0.29 | 199000 | 0,193 (sem unidade no trabalho) | 161 | 0.099
Tendão - ovelha | (1%; 6%) (0,25%; 5%) | 10 |  | (0,1;1) (1,56 ± 1,07) | (10;100) (1478 ± 634) | 1,87 ± 2,32 (Mpa) | 9,87 ± 0,31 | 0,90 ± 1,16
Ligamento de espinha cervical | (4%; 25%) |  |  | (0,1;1) | (10;100) | 0,203 (0,094; 1,31) (sem unidade no trabalho) | 8,380 (7,359; 13,716) |  | (0, 082; 0,178); (0,048; 0,092); (0,063; 0,125); (0,075; 0,195)
Ligamento do tornozelo humano | (10%;20%) | 180
Ligamento de joelho de cabra | 5% | 10
|  |  |  | 0.0005 | 50 |  |  | 0.005
estimação numérica | 0.1% |  |  | 0.005 | 50 | 0,001 (Mpa) | 0.1 | 0.05
Folheto de válvula aórtica de porco | 0.04% |  |  | 0,024 ± 0,015 | 1763,77 ± 1616,64
in vivo | 4-6%
Tendão flexor suíno |  |  |  | 2.065 | 2.221
MCL - rato | (1,11; 1,53; 1,85)% |  | (0,15; 0,30; 0,25) |  | 13 ± 4
ATaF - humano | 20% | 180 | (0,01; 0,001; 0,0001) | 0.558 | (8,515; 132,8) | 7,18 (N) | 12.5 |  | (0,092; 0,104; 0,144)
ATiF - humano | 20% | 180 | (0,01; 0,001; 0,0001) | 0.627 | (11,11; 217,1) | 5,52 (N) | 22.63 |  | (0,091; 0,100; 0,158)
ATT - humano | 20% | 180 | (0,01; 0,001; 0,0001) | 0.465 | (6,95; 131,8) | 2,06 (N) | 20.11 |  | (0,091; 0,084; 0,097)
CF - humano | 20% | 180 | (0,01; 0,001; 0,0001) | 0.605 | (12,72; 244,1) | 0,20 (N) | 49.63 |  | (0,069; 0,073; 0,209)
PTaF - humano | 20% | 180 | (0,01; 0,001; 0,0001) | 0.472 | (9,48; 185;2) | 0,14 (N) | 44.35 |  | (0,078; 0,081; 0,146)
PTiF - humano | 20% | 180 | (0,01; 0,001; 0,0001) | 0.765 | (12,86; 161,1) | 6,87 (N) | 20.07 |  | (0,097; 0,112; 0,189)
PTT - humano | 20% | 180 | (0,01; 0,001; 0,0001) | 0.832 | (14,75; 216,9) | 1,34 (N) | 28.65 |  | (0,127; 0,152; 0,284)
TiC - humano | 20% | 180 | (0,01; 0,001; 0,0001) | 0.704 | (11,16; 164,6) | 0,51 (N) | 45.99 |  | (0,125; 0,152; 0,209)